## Sheet1
AL nH/T2 (nominal)
입력표1 | Part no. | L(900µ) | R(2300µ) | P(2500µ) | F(3000µ) | J(5000µ) | W(10000µ) | Le(mm) | Ae(mm2) | Ve(mm3) | OD(mm) | ID(mm) | HT(mm)
| *49725TC | 600 | 5732 | 6230 | 12000 | 13500 | 21184 | 259.31 | 514.3 | 133351 | 107 | 65 | 25
| *47313TC | 700 | 3700 | 4024 | 4880 | 12000 | 16280 | 165 | 210 | 34771 | 73.7 | 38.9 | 12.5
AL nH/T2 (nominal)
입력표2 | Part no. | L(900µ) | R(2300µ) | P(2500µ) | F(3000µ) | J(5000µ) | W(10000µ) | Le(mm) | Ae(mm2) | Ve(mm3) | Length(mm) | Leg (mm) | Height(mm)
| *49928EC | 600 | 6227 | 6773 | 10400 | 11850 | 24000 | 274 | 738 | 202000 | 100.3 | 59.4 | 27.55
AL nH/T2 (nominal)
입력표3 | Part no. | TP4(2300µ) | TP4A(2400µ) | TP4W(3000µ) | TPW33(3300µ) | TS5(5500µ) | TS7(7500µ) | TS10(10000µ) | Ae(mm2) | Le(mm) | Ve(mm3) | Length(mm) | Leg (mm) | Height(mm)
| EER53/46/22 | 5500 | 7450 | 9000 | 9750 |  |  |  | 309.45 | 108.78 | 33662.6 | 53.2 | 23.2 | 21.4
Dimensions(mm)
입력표4 | Part no. | A | A1 | B | C | D | E | F | G | FIG
| DRR-8*7.5-4C2H2T-0822-4.8PAI | 8 | 7.5 |  | 4.8 | 1.1 | 3.6 | 1.8 | 5 | 9
| DRB-7.8-5.6*7.2-2C2H2T-06515-3.6PAI | 7.8 | 5.6 | 7.2 | 3.6 | 1 | 3.3 | 1.9 |  | B-5
AL nH/T2 (nominal)
입력표5 | CORE OD |  | 14µ | 26µ | 40µ | 60µ | 75µ | 90µ | 125µ | 147µ | 160µ | 173µ | 200µ | 300µ | 550µ | Le(mm) | Ae(mm2) | Ve(mm3) | PDF
| 12.7 (12.7*7.62*4.75) | AL |  | 12 |  | 27 |  |  | 156 | 67 | 72 | 79 | 90 | 134 | 255 | 31.2 | 38.3 | 340
|  | PART NO. | 55053 | 55052 |  | 55051 |  |  | 55050 | 55049 | 55048 | 55044 | 55047 | 55045 | 55046
AL nH/T2 (nominal)
입력표6 | Part No. | 26µ | 40µ | 60µ | 90µ |  | Ae(mm2) | Ve(mm3) | Length(mm) | Leg (mm) | Height(mm) | PDF
| 00K102TC026 | 48 |  |  |  | 477 | 669 | 319000 | 133 | 78.6 | 57.15
| 00K160LE | 254 | 230 | 300 | 281 | 98.4 | 1080 | 212000 | 160 | 38.1 | 39.62
| 00K8038U | 97 | 110 | 151 | 218 | 238 | 354 | 83900 | 90.01 | 35.56 | 23.2
|  | AL | OD | ID | HT | Le(mm) | Ae(mm2) | Ve(mm3)
입력표7 | Part No. | nH/N2 | mm | mm | mm | cm | cm2 | cm3
| T68-26 | 5.7 | 17.5 | 9.4 | 4.83 | 4.23 | 0.179 | 0.759
| T650-2 | 58 | 165 | 88.9 | 50.8 | 39.9 | 18.4 | 734
|  | AL | A | B | C | D | E | F | G | Le(mm) | Ae(mm2) | Ve(mm3) | W
입력표8 | Part No. | nH/N2 | mm | mm | mm | mm | mm | mm | mm | cm | cm2 | cm3 | cm2
| E305-26A | 382 | 77.5 | 77.5 | 31.6 | 53.8 |  | 23.7 | 53.8 | 18.5 | 7.49 | 139 | 8.1
| E610-34 | 314 | 155 | 155 | 47.4 | 108 |  | 47.4 | 108 | 37 | 22.5 | 832 | 32.4
| EF80-52 | 48 | 20.2 | 19.9 | 6.71 | 15.4 | 3.66 | 8.92 | 15.4 | 4.7 | 0.29 | 1.46 | 0.498
|  | AL | A | B | OD | ID | Length | Le(mm) | Ae(mm2)
입력표9 | Part No. | nH/N2 | mm | mm | mm | mm | mm | cm | cm2
| H1616-1102 |  |  |  | 24.1 | 4.8 | 25.4
| BLN814-0/94 | 5.6 | 2.08 | 3.56 | 0.84 | 1.47 | 2.36 | 0.753 | 0.022
| BLN1728-10A/94 | 27.5 | 4.29 | 57.2 | 16.5 | 25 | 3.46 | 86.4 | 86.4
|  |  | A | B | C | D | E | F | G | GAP
입력표10 | Part No. | v | mm | mm | mm | mm | mm | mm | mm | mm
|  |  | ±0.25 | ±0.25 | ±0.15 | ±0.15 | ±0.10 | ±0.15 |  | ref
| HC129A74A-65000 | 2 | 12.9 | 4.75 | 4.5 | 3.3 | 5.55 | 10.4 |  | 0
|  |  | ±0.25 | ±0.25 | ±0.10 | ±0.35 | ±0.35 | ±0.05
| IC127B15G-650 | B | 12.7 | 12.2 | 1.5 | 3.2 | 4.1 | 0.35
|  |  | ±0.25 | ±0.25 | ±0.10 | ref | ref | ref | ref
| HD129A79A-52000 | 3 | 12.9 | 12.9 | 1.2 | 3 | 3 | 0.35 | 0.35
입력표11 | Part No. | Bare Core OD*ID*HT(mm) | Finished Core OD*ID*HT(mm) | Afe(㎠) | Lfe(㎝) | Output Votage Uout(mV)
| NC-M 252007 | 25*20*6.5 | 27.4*18.2*9.40 | 0.12 | 7.1 | ⊇0.07
| NC-M 17012025 | 170*120*25 | 176*114*31 | 4.75 | 45.5
| NC-P 105080035 | 1050*800*35 | 1058*792*42
입력표12 | Part No. | Bare Core OD*ID*HT(mm) | Finished Core OD*ID*HT(mm) | CT accuracy | DC Compliance
| NA-DC-20 | 32.1*18.8*13.8 | 32.7*18.0*13.8 | 0.5-0.1 Class | 100-120A
입력표13 | Part No. | a (mm) | b (mm) | c (mm) | d (mm) | e (mm) | f (mm) | lm (cm) | Ac (cm2) | Wa (cm2) | Wa Ac (cm4) | M (g)
| A-C-1000 | 33±1 | 40 | 105 | 85±1.5 | 106+1 | 171+5 | 42.7 | 23 | 42 | 967 | 7060
입력표14 | Part No. | Bare Core OD*ID*HT(mm) | Finished Core OD*ID*HT(mm) | Afe(㎠) | Lfe(㎝) | AL |  | Type of finish
[6 empty] | 10K | 100K
| NO 22019030 | 220*190*30 | 227.5*184*35.7 | 3.51 | 64.4 | 150 | 7.2 | Epoxy coated
입력표15 | Part No. | Bare Core OD*ID*HT(mm) | Finished Core OD*ID*HT(mm) | Input ampare I(mA) | N1 : N2 | Output Votage Uout(mV)
| NOL-10 | 18.5*11.5*16.7 | 22.0*10.0*19.3 | 33.3 | 1:01 | 0.055-0.095
입력표16 | Part No. | Bare Core OD*ID*HT(mm) | Finished Core OD*ID*HT(mm) | The effective section (cm2) | Mean core pathlength (cm) | Weight (g) | Suitable power (KW)(working frequency at20KHz )
| NOL-P 14010025 | 140*100*25 | 146*94*30 | 5.76 | 37.68 | 1610 | 15-20
입력표17 | Part No. | Bare Core OD*ID*HT(mm) | Finished Core OD*ID*HT(mm) | Mean core pathlength (cm) | Net Area | Normal Weight(g)
| AOC 221310 | 21.5*13.2*10 | 24.0*11.5*12.9 | 5.44 | 0.35 | 13.9
입력표18 | Grade | Bare Core OD*ID*HT(mm) | Finished Core OD*ID*HT(mm) | Electric Parameters
|  |  |  | AL(μH) | AT
| 5012A | 20*12*5.0 | 22.5*9.7*8.0 | 0.085 | 180
입력표19 | Part No. | Bare Core OD*ID*HT(mm) | Finished Core OD*ID*HT(mm) | Core cross-section (mm2) | Mean core path length (mm) | Total flux 2фm(μWb) | Squareness ratio (Br/Bs) f=100kHz
| NH 21*14*4.5 | 21*14*4.5 | 22.8*12.8*6.6 | 11.8 | 55 | 28.32 | ⊇0.92
입력표20 | Part No. | Description | Core Area cm2 | Le Path Length cm | Wa Window Area cm2 | WaAc cm4 | Bare Core Size OD*ID*HT(mm) | Boxed Core Size OD*ID*HT(mm) | Maxwells
| 01500211A | 2 SQ ORTHO NONMETALC | 2.179 | 27.92 | 28.678 | 78.6 | 114.30*152.40*38.10 | 59.28*93.12*29.06
| 806131A080000 | SS 613 SQ PERM 0800MX | 0.0395 | 1.45 |  |  |  | 5.6388*5.715*3.048 | 1600
59.2836*93.1164*29.0576